## 计算结果
参数 | 数值
冷却速率温度范围(℃) | -
冷却速率(℃/s)
散热盘厚度(mm) | 10.11
散热盘半径(mm) | 65.10
样品厚度(mm) | 7.96
样品直径(mm) | 128.76
散热盘质量(g) | 363.22
散热盘比热容(J/(Kg*K)) | 880
加热盘稳态温度(℃)
散热盘稳态温度(℃)
导热系数(W/(m*K))

## 有样品加热
时间(s) | 加热盘温度(℃) | 散热盘温度(℃)
0 | 27.6 | 25.9
10 | 28.5 | 26.3
20 | 29.8 | 26.8
30 | 31.1 | 27.4
40 | 32.3 | 27.9
50 | 33.5 | 28.5
60 | 34.4 | 28.7
70 | 35.5 | 28.8
80 | 36.6 | 28.9
90 | 37.7 | 29
100 | 38.8 | 29.2
110 | 39.8 | 29.3
120 | 40.7 | 29.4
130 | 41.7 | 29.6
140 | 42.4 | 29.7
150 | 43 | 29.8
160 | 43.7 | 29.9
170 | 43.7 | 30
180 | 43.7 | 30.1
190 | 43.6 | 30.2
200 | 43.3 | 30.4
210 | 43 | 30.5
220 | 42.6 | 30.6
230 | 42.3 | 30.7
240 | 42 | 30.8
250 | 41.9 | 30.9
260 | 42.1 | 31

## 无样品加热
时间(s) | 加热盘温度(℃) | 散热盘温度(℃)
0 | 43.1 | 38.2
10 | 43.1 | 38.2
20 | 43.1 | 38.2
30 | 43.1 | 38.2
40 | 43.8 | 38.6
50 | 46.3 | 39.8
60 | 48.5 | 41
70 | 50.6 | 42.1
80 | 52.6 | 43.1
90 | 54.5 | 43.9
100 | 56.2 | 44.7
110 | 57.8 | 45.4
120 | 59.4 | 46
130 | 60.9 | 46.6
140 | 62.3 | 47.2
150 | 63 | 47.9
160 | 63 | 48.5
170 | 62.7 | 49.1
180 | 62.1 | 49.7
190 | 61.4 | 50.3
200 | 60.6 | 50.9
210 | 59.8 | 51.3
220 | 59.2 | 51.8
230 | 59.3 | 52.2
240 | 59.9 | 52.5
250 | 61 | 52.7
260 | 62 | 52.8
270 | 62.6 | 52.9
280 | 62.8 | 53
290 | 62.5 | 53
300 | 62.1 | 53
310 | 61.6 | 53
320 | 61.1 | 53
330 | 60.5 | 53
340 | 59.9 | 53
350 | 59.6 | 52.9
360 | 59.8 | 52.8
370 | 60.5 | 52.7
380 | 61.3 | 52.6
390 | 62.1 | 52.6
400 | 62.4 | 52.6
410 | 62.4 | 52.6
420 | 62.2 | 52.6
430 | 61.7 | 52.7
440 | 61.2 | 52.7
450 | 60.6 | 52.8
460 | 60.1 | 52.8
470 | 59.7 | 52.8
480 | 59.7 | 52.7
490 | 60.3 | 52.6
500 | 61.1 | 52.5
510 | 62.1 | 52.5
520 | 62.5 | 52.4
530 | 62.5 | 52.4
540 | 62.4 | 52.5
550 | 62 | 52.5
560 | 61.5 | 52.6
570 | 61.1 | 52.6
580 | 60.6 | 52.6
590 | 60 | 52.6
600 | 59.7 | 52.6
610 | 59.8 | 52.5
620 | 60.4 | 52.4
630 | 61.2 | 52.4
640 | 62 | 52.3

## 散热曲线
时间(s) | 加热盘温度(℃) | 散热盘温度(℃)
0 | 41.9 | 31
10 | 41.8 | 30.9
20 | 41.7 | 30.9
30 | 41.6 | 30.9
40 | 41.5 | 30.8
50 | 41.4 | 30.8
60 | 41.4 | 30.8
70 | 41.2 | 30.7
80 | 41.1 | 30.6
90 | 41 | 30.6
100 | 40.9 | 30.6
110 | 40.8 | 30.5
120 | 40.7 | 30.4
130 | 40.6 | 30.4
140 | 40.5 | 30.3
150 | 40.4 | 30.3
160 | 40.4 | 30.3
170 | 40.3 | 30.2
180 | 40.2 | 30.2
190 | 40.1 | 30.1
200 | 40 | 30.1
210 | 39.9 | 30
220 | 39.8 | 30
230 | 39.8 | 29.9
240 | 39.7 | 29.9
250 | 39.6 | 29.9
260 | 39.5 | 29.8
270 | 39.3 | 29.8
280 | 39.3 | 29.8
290 | 39.2 | 29.7
300 | 39.1 | 29.7
310 | 39 | 29.6
320 | 38.9 | 29.6
330 | 38.8 | 29.5
340 | 38.8 | 29.5
350 | 38.6 | 29.4
360 | 38.6 | 29.4
370 | 38.5 | 29.4