## 计算结果
名称 | 数据
散热盘质量(g) | 363.22
散热盘比热容(J/(Kg·K)) | 880
散热盘厚度(mm) | 10.11
散热盘半径(mm) | 65.1
样品厚度(mm) | 7.96
样品直径(mm) | 128.76
加热盘稳态温度(℃) | 50.8
散热盘稳态温度(℃) | 44.4
冷却速率(℃/s) | 0.0202
导热系数(W/(m·K)) | 0.3494

## 有样品加热
时间(S) | 加热盘(℃) | 散热盘(℃)
0 | 43.3 | 35.8
60 | 52.7 | 34.6
120 | 54.3 | 34.9
180 | 52.3 | 35.7
240 | 50.4 | 36.6
300 | 51.2 | 37.4
360 | 50.8 | 38.1
420 | 50.9 | 38.8
480 | 51 | 39.3
540 | 50.8 | 39.8
600 | 51.2 | 40.2
660 | 50.8 | 40.6
720 | 51.3 | 41
780 | 50.8 | 41.4
840 | 51.3 | 41.6
900 | 50.7 | 41.9
960 | 51.3 | 42.2
1020 | 50.6 | 42.4
1080 | 51.4 | 42.6
1140 | 50.7 | 42.8
1200 | 51.4 | 42.9
1260 | 50.7 | 43.1
1320 | 51.4 | 43.3
1380 | 50.8 | 43.4
1440 | 51.3 | 43.5
1500 | 50.8 | 43.6
1560 | 51.4 | 43.7
1620 | 50.8 | 43.8
1680 | 51.3 | 43.9
1740 | 50.9 | 43.9
1800 | 51.3 | 44
1860 | 50.9 | 44.1
1920 | 51.2 | 44.1
1980 | 51 | 44.2
2040 | 51.1 | 44.3
2100 | 51.1 | 44.3
2160 | 51 | 44.4
2220 | 51.2 | 44.4
2280 | 50.9 | 44.4

## 无样品加热
时间(S) | 加热盘(℃) | 散热盘(℃)
0 | 57.7 | 50.9
10 | 58.9 | 52.3
20 | 60.4 | 53.6
30 | 62.1 | 55

## 散热
时间(S) | 加热盘(℃) | 散热盘(℃)
0 | 66.4 | 56.8
10 | 68.4 | 57.2
20 | 69.8 | 57.4
30 | 70.7 | 57.4
40 | 71.3 | 57.4
50 | 71.6 | 57.3
60 | 71.6 | 57.1
70 | 71.4 | 57
80 | 71.3 | 56.8
90 | 71 | 56.7
100 | 70.8 | 56.5
110 | 70.4 | 56.3
120 | 70.1 | 56.1
130 | 69.8 | 55.9
140 | 69.4 | 55.7
150 | 69.1 | 55.4
160 | 68.8 | 55.3
170 | 68.4 | 55.1
180 | 68.1 | 54.9
190 | 67.8 | 54.7
200 | 67.4 | 54.5
210 | 67.1 | 54.3
220 | 66.8 | 54.1
230 | 66.4 | 53.9
240 | 66.1 | 53.8
250 | 65.8 | 53.6
260 | 65.5 | 53.3
270 | 65.1 | 53
280 | 64.6 | 52.6
290 | 64.1 | 52.1
300 | 63.4 | 51.6
310 | 62.9 | 51.1
320 | 62.3 | 50.6
330 | 61.8 | 50.1
340 | 61.2 | 49.6
350 | 60.7 | 49.2
360 | 60.1 | 48.6
370 | 59.6 | 48.2
380 | 59.1 | 47.8
390 | 58.6 | 47.3
400 | 58.1 | 46.9
410 | 57.6 | 46.4
420 | 57.1 | 46
430 | 56.6 | 45.6
440 | 56.1 | 45.2
450 | 55.7 | 44.8
460 | 55.3 | 44.4
470 | 55 | 44.2
480 | 54.8 | 44
490 | 54.5 | 43.9
500 | 54.3 | 43.7
510 | 54 | 43.6
520 | 53.8 | 43.4
530 | 53.6 | 43.3
540 | 53.4 | 43.2
550 | 53.2 | 43.1
560 | 52.9 | 43
570 | 52.8 | 42.9
580 | 52.6 | 42.8
590 | 52.4 | 42.6
600 | 52.2 | 42.5
610 | 52 | 42.4
620 | 51.8 | 42.3
630 | 51.6 | 42.2
640 | 51.4 | 42.1
650 | 51.3 | 42
660 | 51.1 | 41.9
670 | 50.9 | 41.8
680 | 50.7 | 41.6
690 | 50.5 | 41.6
700 | 50.3 | 41.4
710 | 50.2 | 41.3
720 | 50 | 41.2
730 | 49.8 | 41.1
740 | 49.7 | 41