## 计算结果
参数 | 数值
冷却速率温度范围(℃) | 37-35
冷却速率(℃/s) | 0.0091
散热盘厚度(mm) | 10.11
散热盘半径(mm) | 65.10
样品厚度(mm) | 7.96
样品直径(mm) | 128.76
散热盘质量(g) | 363.22
散热盘比热容(J/(Kg*K)) | 880
加热盘稳态温度(℃) | 42
散热盘稳态温度(℃) | 36
导热系数(W/(m*K)) | 0.1681

## 有样品加热
时间(s) | 加热盘温度(℃) | 散热盘温度(℃)
0 | 25.2 | 25
10 | 26.9 | 25.3
20 | 28.3 | 25.5
30 | 29.7 | 25.7
40 | 31.1 | 25.9
50 | 32.6 | 26.1
60 | 33.8 | 26.3
70 | 35.1 | 26.5
80 | 36.4 | 26.7
90 | 37.6 | 26.9
100 | 38.8 | 27.1
110 | 39.9 | 27.3
120 | 41 | 27.5
130 | 42 | 27.6
140 | 42.7 | 27.8
150 | 43.5 | 27.9
160 | 43.7 | 28.1
170 | 43.7 | 28.3
180 | 43.5 | 28.5
190 | 43.2 | 28.6
200 | 42.8 | 28.8
210 | 42.5 | 28.9
220 | 42.1 | 29.1
230 | 41.8 | 29.2
240 | 42 | 29.4
250 | 42.3 | 29.5
260 | 42.5 | 29.7
270 | 42.8 | 29.8
280 | 43 | 29.9
290 | 42.8 | 30
300 | 42.6 | 30.2
310 | 42.4 | 30.3
320 | 42.2 | 30.4
330 | 41.9 | 30.5
340 | 42.1 | 30.7
350 | 42.4 | 30.8
360 | 42.6 | 30.9
370 | 42.7 | 31
380 | 42.8 | 31.1
390 | 42.7 | 31.2
400 | 42.5 | 31.3
410 | 42.3 | 31.4
420 | 42.2 | 31.5
430 | 42 | 31.7
440 | 42.1 | 31.8
450 | 42.4 | 31.8
460 | 42.8 | 31.9
470 | 42.8 | 32
480 | 42.8 | 32.1
490 | 42.8 | 32.2
500 | 42.5 | 32.3
510 | 42.3 | 32.4
520 | 42.2 | 32.5
530 | 42.1 | 32.5
540 | 42.1 | 32.6
550 | 42.4 | 32.7
560 | 42.7 | 32.8
570 | 42.8 | 32.9
580 | 42.8 | 32.9
590 | 42.7 | 33
600 | 42.5 | 33.1
610 | 42.3 | 33.2
620 | 42.1 | 33.2
630 | 42.2 | 33.3
640 | 42.2 | 33.4
650 | 42.3 | 33.4
660 | 42.5 | 33.5
670 | 42.8 | 33.5
680 | 42.7 | 33.6
690 | 42.7 | 33.7
700 | 42.5 | 33.7
710 | 42.3 | 33.8
720 | 42.2 | 33.9
730 | 42.1 | 33.9
740 | 42.2 | 34
750 | 42.2 | 34
760 | 42.4 | 34.1
770 | 42.6 | 34.1
780 | 42.6 | 34.2
790 | 42.5 | 34.2
800 | 42.4 | 34.3
810 | 42.3 | 34.3
820 | 42.2 | 34.4
830 | 42.2 | 34.4
840 | 42.3 | 34.5
850 | 42.4 | 34.5
860 | 42.5 | 34.5
870 | 42.5 | 34.6
880 | 42.4 | 34.7
890 | 42.3 | 34.7
900 | 42.2 | 34.8
910 | 42.2 | 34.8
920 | 42.2 | 34.8
930 | 42.4 | 34.9
940 | 42.6 | 34.9
950 | 42.5 | 35
960 | 42.4 | 35
970 | 42.3 | 35.1
980 | 42.2 | 35.1
990 | 42.1 | 35.1
1000 | 42.3 | 35.2
1010 | 42.4 | 35.2
1020 | 42.5 | 35.2
1030 | 42.6 | 35.3
1040 | 42.6 | 35.3
1050 | 42.4 | 35.3
1060 | 42.3 | 35.4
1070 | 42.3 | 35.4
1080 | 42.2 | 35.4
1090 | 42.3 | 35.5
1100 | 42.5 | 35.5
1110 | 42.6 | 35.5
1120 | 42.5 | 35.6
1130 | 42.5 | 35.6
1140 | 42.4 | 35.6
1150 | 42.2 | 35.6
1160 | 42.2 | 35.7
1170 | 42.3 | 35.7
1180 | 42.4 | 35.7
1190 | 42.5 | 35.7
1200 | 42.5 | 35.8
1210 | 42.6 | 35.8
1220 | 42.4 | 35.8
1230 | 42.3 | 35.8
1240 | 42.3 | 35.8
1250 | 42.2 | 35.9
1260 | 42.2 | 35.9
1270 | 42.4 | 35.9
1280 | 42.5 | 36
1290 | 42.6 | 36
1300 | 42.5 | 36
1310 | 42.5 | 36
1320 | 42.3 | 36
1330 | 42.2 | 36
1340 | 42.2 | 36.1
1350 | 42.3 | 36.1
1360 | 42.5 | 36.1
1370 | 42.5 | 36.1
1380 | 42.6 | 36.1
1390 | 42.5 | 36.1
1400 | 42.4 | 36.2
1410 | 42.3 | 36.2
1420 | 42.3 | 36.2
1430 | 42.3 | 36.2
1440 | 42.3 | 36.2
1450 | 42.5 | 36.2
1460 | 42.6 | 36.2
1470 | 42.5 | 36.3
1480 | 42.5 | 36.3
1490 | 42.4 | 36.3
1500 | 42.3 | 36.3
1510 | 42.1 | 36.3
1520 | 42.3 | 36.3
1530 | 42.4 | 36.3
1540 | 42.5 | 36.4
1550 | 42.5 | 36.4
1560 | 42.6 | 36.4
1570 | 42.4 | 36.4
1580 | 42.3 | 36.4
1590 | 42.3 | 36.4
1600 | 42.3 | 36.4
1610 | 42.3 | 36.5
1620 | 42.4 | 36.5
1630 | 42.6 | 36.5
1640 | 42.6 | 36.5
1650 | 42.5 | 36.5
1660 | 42.4 | 36.5
1670 | 42.3 | 36.5
1680 | 42.2 | 36.5
1690 | 42.3 | 36.5
1700 | 42.4 | 36.5
1710 | 42.5 | 36.5
1720 | 42.5 | 36.5
1730 | 42.6 | 36.6
1740 | 42.5 | 36.6
1750 | 42.4 | 36.6
1760 | 42.2 | 36.6
1770 | 42.3 | 36.6
1780 | 42.3 | 36.6
1790 | 42.4 | 36.6
1800 | 42.5 | 36.6
1810 | 42.6 | 36.6
1820 | 42.5 | 36.6
1830 | 42.4 | 36.7
1840 | 42.3 | 36.7
1850 | 42.3 | 36.7
1860 | 42.3 | 36.7
1870 | 42.4 | 36.7
1880 | 42.6 | 36.7
1890 | 42.6 | 36.7
1900 | 42.6 | 36.7
1910 | 42.5 | 36.7
1920 | 42.4 | 36.7
1930 | 42.2 | 36.7
1940 | 42.3 | 36.7
1950 | 42.3 | 36.7
1960 | 42.4 | 36.7

## 无样品加热
时间(s) | 加热盘温度(℃) | 散热盘温度(℃)
0 | 42.3 | 36.6
10 | 43.2 | 37.1
20 | 45.1 | 38.2
30 | 46.8 | 39
40 | 48.5 | 39.8
50 | 50 | 40.5
60 | 51.4 | 41
70 | 52.8 | 41.6
80 | 54.1 | 42.1
90 | 55.1 | 42.6
100 | 55.4 | 43.2
110 | 55.4 | 43.7
120 | 55 | 44.3
130 | 54.4 | 44.8
140 | 53.8 | 45.3
150 | 53.1 | 45.7
160 | 52.5 | 46.1
170 | 52.4 | 46.4
180 | 52.7 | 46.7
190 | 53.6 | 46.9
200 | 54.4 | 47.1
210 | 55.1 | 47.2
220 | 55.3 | 47.2
230 | 55.1 | 47.2
240 | 54.8 | 47.3
250 | 54.3 | 47.3
260 | 53.8 | 47.3
270 | 53.4 | 47.3
280 | 52.9 | 47.2
290 | 52.7 | 47.2
300 | 53 | 47.1
310 | 53.6 | 47
320 | 54.4 | 47
330 | 54.9 | 46.9
340 | 55 | 46.9
350 | 54.9 | 47
360 | 54.5 | 47
370 | 54.1 | 47
380 | 53.7 | 47.1
390 | 53.2 | 47.1
400 | 52.8 | 47.1
410 | 52.7 | 47
420 | 53.1 | 47
430 | 53.9 | 46.9
440 | 54.7 | 46.8
450 | 55.1 | 46.8
460 | 55.1 | 46.8
470 | 54.9 | 46.9
480 | 54.5 | 46.9
490 | 54.1 | 46.9
500 | 53.7 | 47
510 | 53.2 | 47

## 散热曲线
时间(s) | 加热盘温度(℃) | 散热盘温度(℃)
0 | 53 | 46.8
10 | 52.9 | 46.7
20 | 52.6 | 46.5
30 | 52.5 | 46.3
40 | 52.3 | 46.1
50 | 52.1 | 45.9
60 | 51.9 | 45.8
70 | 51.7 | 45.6
80 | 51.5 | 45.4
90 | 51.3 | 45.3
100 | 51.1 | 45.1
110 | 50.9 | 44.9
120 | 50.8 | 44.8
130 | 50.6 | 44.6
140 | 50.4 | 44.4
150 | 50.2 | 44.3
160 | 50.1 | 44
170 | 49.9 | 43.9
180 | 49.7 | 43.7
190 | 49.5 | 43.6
200 | 49.4 | 43.4
210 | 49.3 | 43.3
220 | 49.1 | 43.2
230 | 48.9 | 43
240 | 48.7 | 42.8
250 | 48.6 | 42.7
260 | 48.4 | 42.6
270 | 48.3 | 42.4
280 | 48.1 | 42.3
290 | 48 | 42.1
300 | 47.8 | 42
310 | 47.6 | 41.9
320 | 47.5 | 41.7
330 | 47.4 | 41.5
340 | 47.2 | 41.4
350 | 47 | 41.3
360 | 46.9 | 41.2
370 | 46.8 | 41
380 | 46.6 | 40.9
390 | 46.5 | 40.8
400 | 46.3 | 40.7
410 | 46.1 | 40.6
420 | 46.1 | 40.4
430 | 45.9 | 40.3
440 | 45.8 | 40.2
450 | 45.6 | 40.1
460 | 45.4 | 39.9
470 | 45.3 | 39.8
480 | 45.2 | 39.7
490 | 45.1 | 39.5
500 | 44.9 | 39.4
510 | 44.8 | 39.3
520 | 44.6 | 39.2
530 | 44.6 | 39.1
540 | 44.4 | 39
550 | 44.3 | 38.8
560 | 44.2 | 38.8
570 | 44 | 38.7
580 | 43.9 | 38.6
590 | 43.8 | 38.5
600 | 43.7 | 38.3
610 | 43.5 | 38.2
620 | 43.4 | 38.1
630 | 43.3 | 38
640 | 43.2 | 37.9
650 | 43.1 | 37.9
660 | 42.9 | 37.7
670 | 42.8 | 37.6
680 | 42.6 | 37.5
690 | 42.6 | 37.4
700 | 42.4 | 37.4
710 | 42.3 | 37.2
720 | 42.2 | 37.1
730 | 42.1 | 37
740 | 41.9 | 36.9
750 | 41.8 | 36.8
760 | 41.7 | 36.7
770 | 41.6 | 36.6
780 | 41.4 | 36.5
790 | 41.4 | 36.4
800 | 41.3 | 36.3
810 | 41.1 | 36.2
820 | 41 | 36.1
830 | 40.9 | 36.1
840 | 40.8 | 36
850 | 40.7 | 35.8
860 | 40.6 | 35.8
870 | 40.4 | 35.7
880 | 40.4 | 35.6
890 | 40.3 | 35.5
900 | 40.2 | 35.4
910 | 40.1 | 35.3
920 | 39.9 | 35.3
930 | 39.8 | 35.1
940 | 39.8 | 35.1
950 | 39.7 | 35
960 | 39.6 | 34.9
970 | 39.4 | 34.8
980 | 39.3 | 34.7
990 | 39.3 | 34.6
1000 | 39.1 | 34.5
1010 | 39 | 34.4
1020 | 38.9 | 34.4
1030 | 38.8 | 34.3
1040 | 38.8 | 34.3
1050 | 38.6 | 34.1
1060 | 38.6 | 34.1
1070 | 38.4 | 34
1080 | 38.3 | 33.9
1090 | 38.3 | 33.9
1100 | 38.2 | 33.8
1110 | 38 | 33.7
1120 | 37.9 | 33.6
1130 | 37.9 | 33.6
1140 | 37.8 | 33.5
1150 | 37.7 | 33.4
1160 | 37.6 | 33.3
1170 | 37.5 | 33.3
1180 | 37.4 | 33.2