## 计算结果
参数 | 数值
冷却速率温度范围(℃) | 44-42
冷却速率(℃/s) | 0.0192
散热盘厚度(mm) | 10.11
散热盘半径(mm) | 65.10
样品厚度(mm) | 1.00
样品直径(mm) | 128.76
散热盘质量(g) | 363.22
散热盘比热容(J/(Kg*K)) | 880
加热盘稳态温度(℃) | 55
散热盘稳态温度(℃) | 43
导热系数(W/(m*K)) | 0.0223

## 有样品加热
时间(s) | 加热盘温度(℃) | 散热盘温度(℃)
0 | 25 | 25
10 | 26.4 | 25.2
20 | 28.5 | 25.5
30 | 30.8 | 25.8
40 | 33.5 | 26.1
50 | 36.1 | 26.4
60 | 38.9 | 26.8
70 | 41.6 | 27.1
80 | 44.2 | 27.4
90 | 46.6 | 27.6
100 | 49.1 | 27.9
110 | 51.6 | 28.2
120 | 53.8 | 28.4
130 | 56.2 | 28.6
140 | 57.5 | 28.9
150 | 58.6 | 29.1
160 | 59.5 | 29.4
170 | 59.5 | 29.6
180 | 59.4 | 29.8
190 | 59.1 | 30
200 | 58.7 | 30.3
210 | 58.2 | 30.5
220 | 57.7 | 30.7
230 | 57.1 | 30.9
240 | 56.5 | 31.1
250 | 56 | 31.3
260 | 55.5 | 31.5
270 | 55.3 | 31.7
280 | 55.1 | 31.9
290 | 55.2 | 32.1
300 | 55.9 | 32.3
310 | 56.5 | 32.5
320 | 56.7 | 32.7
330 | 56.7 | 32.9
340 | 56.7 | 33.1
350 | 56.4 | 33.3
360 | 56.1 | 33.5
370 | 55.7 | 33.6
380 | 55.3 | 33.8
390 | 55 | 34
400 | 55.4 | 34.1
410 | 55.8 | 34.3
420 | 56.1 | 34.4
430 | 56.5 | 34.6
440 | 56.7 | 34.8
450 | 56.5 | 34.9
460 | 56.2 | 35.1
470 | 55.9 | 35.2
480 | 55.5 | 35.4
490 | 55.2 | 35.5
500 | 55.2 | 35.6
510 | 55.3 | 35.8
520 | 55.5 | 35.9
530 | 55.9 | 36
540 | 56.4 | 36.2
550 | 56.3 | 36.3
560 | 56.2 | 36.4
570 | 56.1 | 36.6
580 | 55.7 | 36.7
590 | 55.4 | 36.8
600 | 55.3 | 36.9
610 | 55.2 | 37
620 | 55.6 | 37.3
630 | 56 | 37.4
640 | 56 | 37.5
650 | 56 | 37.6
660 | 55.9 | 37.8
670 | 55.6 | 37.8
680 | 55.3 | 37.9
690 | 55.3 | 38
700 | 55.4 | 38.2
710 | 55.5 | 38.3
720 | 55.8 | 38.4
730 | 56.1 | 38.5
740 | 56.1 | 38.6
750 | 56 | 38.7
760 | 55.8 | 38.7
770 | 55.6 | 38.8
780 | 55.3 | 39
790 | 55.3 | 39
800 | 55.5 | 39.1
810 | 55.7 | 39.2
820 | 55.9 | 39.3
830 | 56.1 | 39.4
840 | 56 | 39.5
850 | 55.9 | 39.5
860 | 55.7 | 39.6
870 | 55.5 | 39.7
880 | 55.3 | 39.8
890 | 55.3 | 39.9
900 | 55.6 | 40
910 | 55.9 | 40
920 | 56 | 40.1
930 | 56.1 | 40.2
940 | 56 | 40.3
950 | 55.7 | 40.3
960 | 55.5 | 40.4
970 | 55.4 | 40.5
980 | 55.3 | 40.5
990 | 55.5 | 40.6
1000 | 55.8 | 40.7
1010 | 56 | 40.7
1020 | 56 | 40.8
1030 | 56 | 40.9
1040 | 55.8 | 40.9
1050 | 55.6 | 41
1060 | 55.4 | 41
1070 | 55.4 | 41.1
1080 | 55.3 | 41.2
1090 | 55.7 | 41.2
1100 | 55.9 | 41.3
1110 | 56.1 | 41.3
1120 | 56.1 | 41.4
1130 | 56 | 41.5
1140 | 55.8 | 41.5
1150 | 55.5 | 41.6
1160 | 55.4 | 41.6
1170 | 55.4 | 41.7
1180 | 55.5 | 41.7
1190 | 55.8 | 41.8
1200 | 56.1 | 41.8
1210 | 56.1 | 41.9
1220 | 56 | 42
1230 | 55.8 | 42
1240 | 55.5 | 42
1250 | 55.3 | 42.1
1260 | 55.5 | 42.1
1270 | 55.6 | 42.1
1280 | 55.8 | 42.2
1290 | 56 | 42.2
1300 | 56 | 42.3
1310 | 55.9 | 42.3
1320 | 55.8 | 42.4
1330 | 55.6 | 42.4
1340 | 55.4 | 42.5
1350 | 55.3 | 42.5
1360 | 55.6 | 42.5
1370 | 55.9 | 42.6
1380 | 56 | 42.6
1390 | 56 | 42.6
1400 | 56 | 42.7
1410 | 55.8 | 42.7
1420 | 55.6 | 42.7
1430 | 55.5 | 42.8
1440 | 55.4 | 42.8
1450 | 55.4 | 42.9
1460 | 55.7 | 42.9
1470 | 56 | 42.9
1480 | 56 | 43
1490 | 55.9 | 43
1500 | 55.7 | 43.1
1510 | 55.5 | 43.1
1520 | 55.4 | 43.1
1530 | 55.4 | 43.1
1540 | 55.8 | 43.2
1550 | 56.1 | 43.2
1560 | 56 | 43.2
1570 | 56 | 43.2
1580 | 55.8 | 43.3
1590 | 55.6 | 43.3
1600 | 55.4 | 43.3
1610 | 55.4 | 43.3
1620 | 55.5 | 43.4
1630 | 55.8 | 43.4
1640 | 56 | 43.4
1650 | 56.1 | 43.4
1660 | 56 | 43.5
1670 | 55.9 | 43.5
1680 | 55.6 | 43.5
1690 | 55.4 | 43.5
1700 | 55.4 | 43.5
1710 | 55.5 | 43.6

## 无样品加热
时间(s) | 加热盘温度(℃) | 散热盘温度(℃)
0 | 55.3 | 43.4
10 | 56.9 | 44.3
20 | 59.1 | 45.5
30 | 61.2 | 46.6
40 | 63.2 | 47.5
50 | 65.1 | 48.4
60 | 66.8 | 49.1
70 | 68 | 49.9
80 | 68.4 | 50.5
90 | 68.3 | 51.3
100 | 67.6 | 52
110 | 66.8 | 52.8
120 | 66 | 53.5
130 | 65.1 | 54.2
140 | 64.3 | 54.8
150 | 64.1 | 55.4
160 | 64.7 | 55.9
170 | 66 | 56.3
180 | 67.1 | 56.6
190 | 67.9 | 56.8
200 | 68.1 | 56.9
210 | 67.8 | 57
220 | 67.4 | 57
230 | 66.7 | 57.1
240 | 66 | 57.1
250 | 65.4 | 57.1
260 | 64.8 | 57.1
270 | 64.6 | 57
280 | 65.1 | 57
290 | 66.1 | 56.9
300 | 67.2 | 56.8
310 | 67.7 | 56.7
320 | 67.8 | 56.6
330 | 67.5 | 56.6
340 | 67 | 56.7
350 | 66.4 | 56.7
360 | 65.7 | 56.7
370 | 65.1 | 56.8
380 | 64.6 | 56.8
390 | 64.8 | 56.8
400 | 65.7 | 56.7
410 | 66.8 | 56.7
420 | 67.7 | 56.6
430 | 67.9 | 56.5
440 | 67.8 | 56.4
450 | 67.4 | 56.4
460 | 66.8 | 56.5
470 | 66.3 | 56.5
480 | 65.7 | 56.6
490 | 65.1 | 56.7
500 | 64.7 | 56.7
510 | 64.8 | 56.7
520 | 65.5 | 56.6
530 | 66.6 | 56.5
540 | 67.4 | 56.4
550 | 67.8 | 56.3
560 | 67.7 | 56.3
570 | 67.4 | 56.3
580 | 66.9 | 56.4
590 | 66.2 | 56.5
600 | 65.4 | 56.6
610 | 64.6 | 56.7
620 | 64.6 | 56.7
630 | 65.2 | 56.7
640 | 66.3 | 56.6
650 | 67.4 | 56.5

## 散热曲线
时间(s) | 加热盘温度(℃) | 散热盘温度(℃)
0 | 67.1 | 56.3
10 | 66.8 | 56
20 | 66.5 | 55.8
30 | 66.2 | 55.5
40 | 65.9 | 55.3
50 | 65.6 | 55.1
60 | 65.2 | 54.8
70 | 64.9 | 54.5
80 | 64.6 | 54.3
90 | 64.4 | 54
100 | 64 | 53.7
110 | 63.7 | 53.5
120 | 63.4 | 53.3
130 | 63.2 | 53
140 | 62.9 | 52.7
150 | 62.6 | 52.4
160 | 62.3 | 52.3
170 | 61.9 | 52
180 | 61.7 | 51.7
190 | 61.3 | 51.5
200 | 61.1 | 51.2
210 | 60.8 | 51
220 | 60.5 | 50.8
230 | 60.3 | 50.6
240 | 59.9 | 50.4
250 | 59.7 | 50.2
260 | 59.4 | 49.9
270 | 59.1 | 49.7
280 | 58.8 | 49.5
290 | 58.6 | 49.3
300 | 58.4 | 49.1
310 | 58.1 | 48.9
320 | 57.8 | 48.7
330 | 57.6 | 48.4
340 | 57.3 | 48.2
350 | 57.1 | 47.9
360 | 56.7 | 47.7
370 | 56.5 | 47.5
380 | 56.3 | 47.3
390 | 56 | 47.2
400 | 55.5 | 46.7
410 | 55.3 | 46.6
420 | 55.1 | 46.4
430 | 54.9 | 46.2
440 | 54.7 | 46
450 | 54.4 | 45.8
460 | 54.2 | 45.6
470 | 54 | 45.4
480 | 53.8 | 45.3
490 | 53.6 | 45
500 | 53.3 | 44.8
510 | 53.1 | 44.7
520 | 52.9 | 44.5
530 | 52.7 | 44.4
540 | 52.5 | 44.2
550 | 52.3 | 44
560 | 52.1 | 43.8
570 | 51.9 | 43.7
580 | 51.7 | 43.5
590 | 51.4 | 43.3
600 | 50.9 | 42.9
610 | 50.6 | 42.7
620 | 50.5 | 42.6
630 | 50.4 | 42.4
640 | 50.2 | 42.3
650 | 50 | 42.1
660 | 49.8 | 42
670 | 49.6 | 41.9
680 | 49.5 | 41.7
690 | 49.4 | 41.6
700 | 49.2 | 41.4
710 | 48.9 | 41.3
720 | 48.8 | 41.2
730 | 48.6 | 41
740 | 48.2 | 40.7
750 | 48 | 40.6
760 | 47.9 | 40.4
770 | 47.6 | 40.3
780 | 47.3 | 40
790 | 47.1 | 39.7
800 | 46.9 | 39.6
810 | 46.8 | 39.5
820 | 46.6 | 39.4
830 | 46.5 | 39.3