## 计算结果
参数 | 数值
样品材料 | 未知
样品厚度(mm) | 1.00
冷却速率温度范围(℃) | 55-53
冷却速率(℃/s) | 0.0343
散热盘厚度(mm) | 10.11
散热盘半径(mm) | 65.10
样品直径(mm) | 128.76
散热盘质量(g) | 363.22
散热盘比热容(J/(Kg*K)) | 880
加热盘稳态温度(℃) | 70
散热盘稳态温度(℃) | 54
导热系数(W/(m*K)) | 0.0298

## 有样品加热
时间(s) | 加热盘温度(℃) | 散热盘温度(℃)
0 | 25 | 25
10 | 26.8 | 25.1
20 | 30.4 | 25.4
30 | 33.7 | 25.8
40 | 37.7 | 26.3
50 | 41.6 | 26.7
60 | 45.5 | 27.1
70 | 49.7 | 27.5
80 | 53.7 | 28
90 | 57.4 | 28.5
100 | 61.1 | 29
110 | 64.7 | 29.5
120 | 68 | 29.9
130 | 71.4 | 30.3
140 | 73.5 | 30.7
150 | 75.2 | 31.1
160 | 76.5 | 31.4
170 | 76.5 | 31.8
180 | 76.4 | 32.2
190 | 76 | 32.5
200 | 75.3 | 32.9
210 | 74.7 | 33.2
220 | 73.8 | 33.5
230 | 73 | 33.8
240 | 72.2 | 34.2
250 | 71.4 | 34.5
260 | 70.7 | 34.8
270 | 70.4 | 35.2
280 | 70.1 | 35.5
290 | 70.4 | 35.8
300 | 71.3 | 36.1
310 | 72.3 | 36.3
320 | 72.4 | 36.6
330 | 72.5 | 36.8
340 | 72.4 | 37.1
350 | 72 | 37.4
360 | 71.5 | 37.7
370 | 71 | 38
380 | 70.4 | 38.3
390 | 70 | 38.5
400 | 70.8 | 38.9
410 | 71.3 | 39.2
420 | 71.8 | 39.4
430 | 72.3 | 39.6
440 | 72.3 | 39.8
450 | 72 | 40
460 | 71.7 | 40.3
470 | 71.2 | 40.5
480 | 70.6 | 40.8
490 | 70.3 | 41
500 | 70.4 | 41.3
510 | 70.5 | 41.5
520 | 71 | 41.6
530 | 71.6 | 41.8
540 | 72 | 42
550 | 71.9 | 42.2
560 | 71.7 | 42.4
570 | 71.4 | 42.6
580 | 70.9 | 42.8
590 | 70.4 | 43
600 | 70.4 | 43.2
610 | 70.3 | 43.4
620 | 70.6 | 43.5
630 | 71.1 | 43.7
640 | 71.6 | 43.9
650 | 71.4 | 44.1
660 | 71.3 | 44.3
670 | 70.9 | 44.5
680 | 70.4 | 44.7
690 | 70.4 | 44.9
700 | 70.6 | 45.1
710 | 70.8 | 45.2
720 | 71.3 | 45.4
730 | 71.7 | 45.5
740 | 71.5 | 45.7
750 | 71.3 | 45.9
760 | 70.9 | 46.1
770 | 70.5 | 46.2
780 | 70.5 | 46.4
790 | 70.8 | 46.5
800 | 71.1 | 46.7
810 | 71.4 | 46.9
820 | 71.5 | 47
830 | 71.3 | 47.1
840 | 71 | 47.2
850 | 70.6 | 47.4
860 | 70.3 | 47.6
870 | 70.6 | 47.7
880 | 71.2 | 47.9
890 | 71.4 | 48
900 | 71.5 | 48.2
910 | 71.3 | 48.3
920 | 71 | 48.4
930 | 70.7 | 48.5
940 | 70.5 | 48.6
950 | 70.5 | 48.7
960 | 71 | 48.8
970 | 71.5 | 49
980 | 71.5 | 49.1
990 | 71.4 | 49.2
1000 | 71.1 | 49.3
1010 | 70.8 | 49.4
1020 | 70.6 | 49.5
1030 | 70.5 | 49.6
1040 | 70.7 | 49.7
1050 | 71.2 | 49.8
1060 | 71.6 | 49.9
1070 | 71.5 | 50
1080 | 71.5 | 50.1
1090 | 71.3 | 50.1
1100 | 70.9 | 50.2
1110 | 70.6 | 50.3
1120 | 70.6 | 50.4
1130 | 70.7 | 50.5
1140 | 71 | 50.5
1150 | 71.4 | 50.6
1160 | 71.6 | 50.7
1170 | 71.5 | 50.7
1180 | 71.3 | 50.8
1190 | 71 | 50.9
1200 | 70.6 | 51
1210 | 70.6 | 51.1
1220 | 70.8 | 51.2
1230 | 71 | 51.2
1240 | 71.3 | 51.3
1250 | 71.6 | 51.3
1260 | 71.3 | 51.4
1270 | 71.1 | 51.5
1280 | 70.8 | 51.5
1290 | 70.5 | 51.6
1300 | 70.5 | 51.7
1310 | 70.9 | 51.7
1320 | 71.3 | 51.8
1330 | 71.4 | 51.9
1340 | 71.5 | 51.9
1350 | 71.4 | 52
1360 | 71.1 | 52
1370 | 70.8 | 52.1
1380 | 70.6 | 52.2
1390 | 70.4 | 52.2
1400 | 70.8 | 52.2
1410 | 71.3 | 52.3
1420 | 71.5 | 52.4
1430 | 71.5 | 52.4
1440 | 71.4 | 52.5
1450 | 71.1 | 52.5
1460 | 70.8 | 52.5
1470 | 70.6 | 52.6
1480 | 70.6 | 52.7
1490 | 70.6 | 52.7
1500 | 71 | 52.7
1510 | 71.4 | 52.8
1520 | 71.5 | 52.8
1530 | 71.5 | 52.8
1540 | 71.4 | 52.9
1550 | 71 | 52.9
1560 | 70.6 | 52.9
1570 | 70.6 | 53
1580 | 70.7 | 53
1590 | 70.8 | 53
1600 | 71.2 | 53.1
1610 | 71.6 | 53.1
1620 | 71.5 | 53.1
1630 | 71.3 | 53.2
1640 | 70.5 | 53.3
1650 | 70.6 | 53.3
1660 | 71 | 53.4
1670 | 71.4 | 53.5
1680 | 71.1 | 53.5
1690 | 70.8 | 53.6
1700 | 70.4 | 53.6
1710 | 70.6 | 53.6
1720 | 71 | 53.7
1730 | 71.3 | 53.7
1740 | 71.5 | 53.7
1750 | 71.4 | 53.7
1760 | 71.1 | 53.7
1770 | 70.9 | 53.8
1780 | 70.6 | 53.8
1790 | 70.6 | 53.9
1800 | 71 | 53.9
1810 | 71.4 | 53.9
1820 | 71.5 | 53.9
1830 | 71.6 | 53.9
1840 | 71.5 | 54
1850 | 71.2 | 54
1860 | 70.8 | 54
1870 | 70.7 | 54

## 无样品加热
时间(s) | 加热盘温度(℃) | 散热盘温度(℃)
0 | 70.4 | 53.8
10 | 70.1 | 53.6
20 | 69.8 | 53.4
30 | 69.4 | 53.2
40 | 72.8 | 54.9
50 | 75.6 | 56.2
60 | 78.2 | 57.4
70 | 80.7 | 58.4
80 | 83 | 59.5
90 | 84.3 | 60.4
100 | 84.6 | 61.4
110 | 84.2 | 62.4
120 | 83.2 | 63.5
130 | 82.1 | 64.4
140 | 80.9 | 65.3
150 | 79.6 | 66.2
160 | 78.8 | 67
170 | 79 | 67.6
180 | 80.1 | 68.2
190 | 81.7 | 68.6
200 | 83.2 | 68.9
210 | 84.1 | 69.1
220 | 84.1 | 69.3
230 | 83.6 | 69.3
240 | 82.9 | 69.3
250 | 82 | 69.4
260 | 81.1 | 69.4
270 | 80.2 | 69.4
280 | 79.5 | 69.3
290 | 79.6 | 69.3
300 | 80.7 | 69.1
310 | 82.1 | 68.9
320 | 83.3 | 68.8
330 | 83.8 | 68.7
340 | 83.6 | 68.7
350 | 83.1 | 68.8
360 | 82.4 | 68.9
370 | 81.5 | 68.9
380 | 80.6 | 69
390 | 79.8 | 69
400 | 79.4 | 69
410 | 80 | 68.9
420 | 81.3 | 68.8
430 | 82.8 | 68.7
440 | 83.8 | 68.6
450 | 83.9 | 68.4
460 | 83.6 | 68.5
470 | 83.1 | 68.6
480 | 82.3 | 68.6
490 | 81.5 | 68.7
500 | 81.3 | 68.7
510 | 80.3 | 68.8
520 | 79.5 | 68.8
530 | 80.5 | 68.8

## 散热曲线
时间(s) | 加热盘温度(℃) | 散热盘温度(℃)
0 | 79.8 | 57
10 | 79.1 | 56.6
20 | 78.4 | 56.2
30 | 77.8 | 55.8
40 | 77.1 | 55.5
50 | 76.5 | 55.1
60 | 75.8 | 54.7
70 | 75.2 | 54.4
80 | 74.6 | 54
90 | 74.1 | 53.7
100 | 73.4 | 53.4
110 | 72.9 | 53
120 | 72.3 | 52.6
130 | 71.8 | 52.3
140 | 71.2 | 52
150 | 70.7 | 51.6
160 | 70.2 | 51.4
170 | 69.7 | 51