## 计算结果
名称 | 数据

## 有样品加热
时间(S) | 加热盘(℃) | 散热盘(℃)
0 | 63.8 | 31.7
10 | 66.6 | 33
20 | 69 | 34.4
30 | 71.6 | 35.7
40 | 73.8 | 37.1
50 | 76.3 | 38.4
60 | 78.4 | 39.8
70 | 80.7 | 41.2
80 | 82.6 | 42.6
90 | 83.9 | 44.1
100 | 84.4 | 45.4
110 | 84.2 | 46.6
120 | 83.6 | 47.8
130 | 82.7 | 48.9
140 | 81.6 | 49.9
150 | 80.5 | 50.7
160 | 79.4 | 51.4
170 | 78.8 | 52.1
180 | 78.9 | 52.7
190 | 79.7 | 53.3
200 | 80.9 | 53.9
210 | 82.3 | 54.6
220 | 83 | 55.2
230 | 83.3 | 55.9
240 | 83.1 | 56.5
250 | 82.5 | 57.1
260 | 81.8 | 57.6
270 | 80.9 | 58
280 | 80 | 58.3
290 | 79.3 | 58.6
300 | 79.3 | 58.9
310 | 79.9 | 59.2
320 | 81 | 59.4
330 | 82.2 | 59.8
340 | 82.9 | 60.2
350 | 83.2 | 60.6
360 | 83 | 60.9
370 | 82.5 | 61.3
380 | 81.9 | 61.5
390 | 81.1 | 61.8
400 | 80.3 | 61.9
410 | 79.6 | 62
420 | 79.4 | 62.1
430 | 79.8 | 62.2
440 | 80.8 | 62.3
450 | 82.1 | 62.5
460 | 82.9 | 62.7
470 | 83.2 | 62.9
480 | 83.1 | 63.2
490 | 82.7 | 63.4
500 | 82.1 | 63.5
510 | 81.4 | 63.6
520 | 80.7 | 63.8
530 | 79.9 | 63.8
540 | 79.4 | 63.8
550 | 79.6 | 63.8
560 | 80.3 | 63.8

## 无样品加热
时间(S) | 加热盘(℃) | 散热盘(℃)
0 | 40.3 | 32
10 | 41.8 | 31.6
20 | 44.3 | 31.3
30 | 46.9 | 31
40 | 50.1 | 30.8
50 | 53.1 | 30.6
60 | 56.4 | 30.5
70 | 59.5 | 30.4
80 | 62.8 | 30.4
90 | 65.6 | 30.4
100 | 68.7 | 30.4
110 | 71.4 | 30.4
120 | 74.4 | 30.6
130 | 76.9 | 30.8
140 | 79.7 | 30.9
150 | 82.1 | 31.1
160 | 84.1 | 31.4
170 | 85.1 | 31.6
180 | 85.5 | 31.9
190 | 85.4 | 32.3
200 | 84.9 | 32.6
210 | 84.2 | 32.9
220 | 83.4 | 33.3
230 | 82.6 | 33.7
240 | 81.6 | 34.1
250 | 80.8 | 34.5
260 | 79.9 | 34.9
270 | 79.4 | 35.3
280 | 79.4 | 35.6
290 | 80.2 | 36
300 | 81.4 | 36.3
310 | 82.4 | 36.7
320 | 83 | 37
330 | 83.1 | 37.3
340 | 82.8 | 37.6
350 | 82.3 | 37.9
360 | 81.7 | 38.2
370 | 81 | 38.5
380 | 80.3 | 38.8
390 | 79.7 | 39.1
400 | 79.6 | 39.3
410 | 80.2 | 39.6
420 | 81.3 | 39.9
430 | 82.2 | 40.1
440 | 82.8 | 40.3
450 | 82.9 | 40.6
460 | 82.8 | 40.8
470 | 82.3 | 41
480 | 81.8 | 41.2
490 | 81.1 | 41.4
500 | 80.4 | 41.6
510 | 79.8 | 41.8
520 | 79.6 | 42.1
530 | 80.1 | 42.3
540 | 81.1 | 42.4
550 | 82.1 | 42.6
560 | 82.8 | 42.8
570 | 83.1 | 42.9
580 | 82.9 | 43.1
590 | 82.6 | 43.3
600 | 82.1 | 43.4
610 | 81.5 | 43.6
620 | 80.8 | 43.8
630 | 80.1 | 43.9
640 | 79.7 | 44.1
650 | 79.8 | 44.2
660 | 80.6 | 44.4
670 | 81.6 | 44.4
680 | 82.4 | 44.6
690 | 82.8 | 44.7
700 | 82.9 | 44.8
710 | 82.6 | 44.9
720 | 82.2 | 45
730 | 81.7 | 45.1
740 | 81 | 45.3
750 | 80.4 | 45.4
760 | 79.9 | 45.4
770 | 79.8 | 45.6
780 | 80.3 | 45.7
790 | 81.2 | 45.8
800 | 82.1 | 45.9
810 | 82.6 | 45.9
820 | 82.8 | 46.1
830 | 82.6 | 46.1
840 | 82.3 | 46.2
850 | 81.8 | 46.3
860 | 81.2 | 46.4
870 | 80.6 | 46.4
880 | 80.1 | 46.6
890 | 79.8 | 46.6
900 | 80.1 | 46.7
910 | 80.9 | 46.8
920 | 81.9 | 46.8
930 | 82.6 | 46.9
940 | 82.8 | 47
950 | 82.7 | 47.1
960 | 82.4 | 47.1
970 | 81.9 | 47.1
980 | 81.4 | 47.3
990 | 80.8 | 47.3
1000 | 80.3 | 47.3
1010 | 79.9 | 47.4
1020 | 80 | 47.5
1030 | 80.6 | 47.6
1040 | 81.6 | 47.6
1050 | 82.3 | 47.6
1060 | 82.7 | 47.7
1070 | 82.6 | 47.8
1080 | 82.4 | 47.8
1090 | 82 | 47.8
1100 | 81.4 | 47.9
1110 | 80.8 | 47.9
1120 | 80.2 | 47.9
1130 | 79.8 | 48
1140 | 79.9 | 48.1
1150 | 80.6 | 48.1
1160 | 81.6 | 48.1
1170 | 82.4 | 48.1
1180 | 82.9 | 48.2
1190 | 82.9 | 48.2
1200 | 82.8 | 48.2
1210 | 82.3 | 48.3
1220 | 81.8 | 48.3
1230 | 81.3 | 48.3
1240 | 80.6 | 48.4
1250 | 80.1 | 48.4
1260 | 79.8 | 48.4
1270 | 80.1 | 48.4
1280 | 81 | 48.5
1290 | 81.9 | 48.5
1300 | 82.6 | 48.5
1310 | 82.8 | 48.5
1320 | 82.7 | 48.6
1330 | 82.4 | 48.6
1340 | 81.9 | 48.6
1350 | 81.4 | 48.6
1360 | 80.8 | 48.6
1370 | 80.3 | 48.6
1380 | 79.9 | 48.7
1390 | 80 | 48.7
1400 | 80.7 | 48.8
1410 | 81.6 | 48.8
1420 | 82.4 | 48.8
1430 | 82.7 | 48.8
1440 | 82.7 | 48.8
1450 | 82.4 | 48.8
1460 | 82 | 48.8
1470 | 81.6 | 48.9
1480 | 80.9 | 48.9
1490 | 80.4 | 48.9
1500 | 80 | 48.9
1510 | 79.9 | 48.9
1520 | 80.4 | 49
1530 | 81.4 | 49
1540 | 82.3 | 49
1550 | 82.8 | 49
1560 | 82.9 | 49
1570 | 82.8 | 49
1580 | 82.4 | 49.1
1590 | 81.9 | 49.1
1600 | 81.4 | 49.1
1610 | 80.8 | 49.1
1620 | 80.3 | 49.1
1630 | 79.9 | 49.1
1640 | 80.1 | 49.1
1650 | 80.7 | 49.2
1660 | 81.6 | 49.2
1670 | 82.3 | 49.2
1680 | 82.6 | 49.2
1690 | 82.6 | 49.2
1700 | 82.3 | 49.2
1710 | 81.9 | 49.2
1720 | 81.3 | 49.2
1730 | 80.8 | 49.3
1740 | 80.3 | 49.3
1750 | 79.9 | 49.3
1760 | 80.1 | 49.3
1770 | 80.7 | 49.3
1780 | 81.6 | 49.3
1790 | 82.3 | 49.3
1800 | 82.5 | 49.3
1810 | 82.4 | 49.3
1820 | 82.2 | 49.3
1830 | 81.8 | 49.3
1840 | 81.3 | 49.3
1850 | 80.8 | 49.3
1860 | 80.2 | 49.3
1870 | 79.9 | 49.3
1880 | 80.1 | 49.3
1890 | 80.8 | 49.3
1900 | 81.7 | 49.3
1910 | 82.4 | 49.3
1920 | 82.7 | 49.3
1930 | 82.7 | 49.3
1940 | 82.4 | 49.3
1950 | 82 | 49.3
1960 | 81.4 | 49.3
1970 | 80.9 | 49.3
1980 | 80.3 | 49.3
1990 | 79.9 | 49.3
2000 | 79.9 | 49.3
2010 | 80.5 | 49.3
2020 | 81.4 | 49.3
2030 | 82.2 | 49.3
2040 | 82.6 | 49.3
2050 | 82.8 | 49.3
2060 | 82.5 | 49.3
2070 | 82.1 | 49.3
2080 | 81.6 | 49.3
2090 | 81.1 | 49.3
2100 | 80.4 | 49.3
2110 | 80.1 | 49.3
2120 | 79.9 | 49.3
2130 | 80.3 | 49.3
2140 | 81.2 | 49.3
2150 | 82 | 49.3
2160 | 82.5 | 49.3
2170 | 82.6 | 49.3
2180 | 82.4 | 49.3
2190 | 82.1 | 49.3
2200 | 81.6 | 49.3
2210 | 81.1 | 49.3
2220 | 80.5 | 49.4
2230 | 80.1 | 49.4
2240 | 79.9 | 49.4
2250 | 80.3 | 49.4
2260 | 81.1 | 49.4
2270 | 81.9 | 49.4
2280 | 82.4 | 49.4
2290 | 82.6 | 49.4
2300 | 82.4 | 49.4
2310 | 82 | 49.4
2320 | 81.5 | 49.4
2330 | 81 | 49.4
2340 | 80.4 | 49.4
2350 | 80.1 | 49.4
2360 | 80 | 49.4
2370 | 80.4 | 49.4
2380 | 81.3 | 49.4
2390 | 81.9 | 49.4
2400 | 82.4 | 49.4
2410 | 82.4 | 49.4
2420 | 82.3 | 49.4
2430 | 81.9 | 49.4
2440 | 81.4 | 49.4
2450 | 80.9 | 49.4
2460 | 80.4 | 49.4
2470 | 80.1 | 49.4
2480 | 80 | 49.4
2490 | 80.4 | 49.4
2500 | 81.3 | 49.4
2510 | 81.9 | 49.4
2520 | 82.4 | 49.4
2530 | 82.4 | 49.4
2540 | 82.3 | 49.4

## 散热
时间(S) | 加热盘(℃) | 散热盘(℃)
0 | 78.1 | 48.9
10 | 77.4 | 48.4
20 | 76.7 | 48
30 | 76 | 47.6
40 | 75.3 | 47.2
50 | 74.6 | 46.8
60 | 73.9 | 46.3
70 | 73.2 | 45.9
80 | 72.6 | 45.4
90 | 71.8 | 45.1
100 | 71.2 | 44.6
110 | 70.5 | 44.3
120 | 69.9 | 43.9
130 | 69.2 | 43.5
140 | 68.6 | 43.1
150 | 67.9 | 42.8
160 | 67.3 | 42.4
170 | 66.7 | 42.1
180 | 66.1 | 41.7
190 | 65.5 | 41.4
200 | 64.9 | 41
210 | 64.4 | 40.7
220 | 63.8 | 40.4
230 | 63.3 | 40.1
240 | 62.7 | 39.8
250 | 62.1 | 39.4
260 | 61.6 | 39.1
270 | 61.1 | 38.8
280 | 60.6 | 38.6
290 | 60 | 38.3
300 | 59.5 | 38
310 | 59 | 37.7
320 | 58.5 | 37.4
330 | 58 | 37.2
340 | 57.6 | 36.9
350 | 57.1 | 36.7
360 | 56.6 | 36.4
370 | 56.1 | 36.1
380 | 55.6 | 35.9
390 | 55.2 | 35.7
400 | 54.8 | 35.4
410 | 54.3 | 35.2
420 | 53.9 | 35
430 | 53.4 | 34.8
440 | 53 | 34.5
450 | 52.6 | 34.3
460 | 52.2 | 34.1
470 | 51.8 | 33.9
480 | 51.4 | 33.7
490 | 50.9 | 33.5
500 | 50.6 | 33.3
510 | 50.2 | 33.1
520 | 49.8 | 32.9
530 | 49.4 | 32.8
540 | 49.1 | 32.6
550 | 48.7 | 32.4
560 | 48.3 | 32.2
570 | 47.9 | 32.1
580 | 47.6 | 31.9
590 | 47.3 | 31.8
600 | 46.9 | 31.6
610 | 46.6 | 31.4
620 | 46.3 | 31.3
630 | 45.9 | 31.1
640 | 45.6 | 30.9
650 | 45.3 | 30.8
660 | 44.9 | 30.6
670 | 44.6 | 30.5
680 | 44.3 | 30.3
690 | 44 | 30.2
700 | 43.7 | 30.1
710 | 43.4 | 29.9
720 | 43.1 | 29.8
730 | 42.8 | 29.7
740 | 42.6 | 29.6
750 | 42.3 | 29.4
760 | 42 | 29.3
770 | 41.7 | 29.2
780 | 41.4 | 29.1
790 | 41.1 | 28.9
800 | 40.9 | 28.8
810 | 40.6 | 28.7
820 | 40.4 | 28.6
830 | 40.1 | 28.5
840 | 39.9 | 28.4
850 | 39.6 | 28.3
860 | 39.4 | 28.2
870 | 39.1 | 28.1
880 | 38.9 | 27.9
890 | 38.6 | 27.9
900 | 38.4 | 27.8
910 | 38.2 | 27.7
920 | 37.9 | 27.6
930 | 37.8 | 27.5
940 | 37.5 | 27.4
950 | 37.3 | 27.3
960 | 37.1 | 27.2
970 | 36.9 | 27.1
980 | 36.6 | 27.1
990 | 36.4 | 26.9
1000 | 36.3 | 26.9
1010 | 36 | 26.8
1020 | 35.8 | 26.7
1030 | 35.6 | 26.6
1040 | 35.4 | 26.6
1050 | 35.3 | 26.5
1060 | 35.1 | 26.4
1070 | 34.9 | 26.3
1080 | 34.7 | 26.3
1090 | 34.6 | 26.2
1100 | 34.4 | 26.1
1110 | 34.2 | 26.1
1120 | 34 | 25.9
1130 | 33.8 | 25.9
1140 | 33.7 | 25.9
1150 | 33.5 | 25.8
1160 | 33.4 | 25.8
1170 | 33.2 | 25.7
1180 | 33.1 | 25.6
1190 | 32.9 | 25.6
1200 | 32.8 | 25.5
1210 | 32.6 | 25.4
1220 | 32.4 | 25.4
1230 | 32.3 | 25.4
1240 | 32.1 | 25.3
1250 | 32 | 25.3
1260 | 31.9 | 25.2
1270 | 31.7 | 25.1
1280 | 31.6 | 25.1
1290 | 31.4 | 25.1
1300 | 31.3 | 25
1310 | 31.2 | 24.9
1320 | 31.1 | 24.9
1330 | 30.9 | 24.8
1340 | 30.8 | 24.8
1350 | 30.7 | 24.8
1360 | 30.6 | 24.7
1370 | 30.4 | 24.6
1380 | 30.3 | 24.6
1390 | 30.2 | 24.6
1400 | 30.1 | 24.5
1410 | 29.9 | 24.5
1420 | 29.8 | 24.4
1430 | 29.7 | 24.4
1440 | 29.6 | 24.4
1450 | 29.5 | 24.3
1460 | 29.4 | 24.3
1470 | 29.3 | 24.3
1480 | 29.2 | 24.3
1490 | 29.1 | 24.2
1500 | 29 | 24.2
1510 | 28.9 | 24.1
1520 | 28.8 | 24.1
1530 | 28.7 | 24.1
1540 | 28.6 | 24
1550 | 28.5 | 24
1560 | 28.4 | 23.9
1570 | 28.3 | 23.9
1580 | 28.2 | 23.9
1590 | 28.1 | 23.9
1600 | 28 | 23.8
1610 | 27.9 | 23.8
1620 | 27.9 | 23.8
1630 | 27.8 | 23.8
1640 | 27.7 | 23.7
1650 | 27.6 | 23.7
1660 | 27.5 | 23.6
1670 | 27.4 | 23.6
1680 | 27.3 | 23.6
1690 | 27.3 | 23.6
1700 | 27.2 | 23.6
1710 | 27.1 | 23.5
1720 | 27.1 | 23.5
1730 | 26.9 | 23.4
1740 | 26.9 | 23.4
1750 | 26.8 | 23.4
1760 | 26.8 | 23.4
1770 | 26.7 | 23.4
1780 | 26.6 | 23.3
1790 | 26.6 | 23.3
1800 | 26.4 | 23.3
1810 | 26.4 | 23.3
1820 | 26.3 | 23.3
1830 | 26.3 | 23.3
1840 | 26.2 | 23.2
1850 | 26.1 | 23.2
1860 | 26.1 | 23.2
1870 | 26 | 23.1
1880 | 25.9 | 23.1
1890 | 25.9 | 23.1
1900 | 25.8 | 23.1
1910 | 25.8 | 23.1
1920 | 25.7 | 23.1
1930 | 25.6 | 23.1
1940 | 25.6 | 23
1950 | 25.5 | 23
1960 | 25.5 | 23
1970 | 25.4 | 23
1980 | 25.4 | 22.9
1990 | 25.3 | 22.9
2000 | 25.3 | 22.9
2010 | 25.2 | 22.9
2020 | 25.1 | 22.9
2030 | 25.1 | 22.9
2040 | 25.1 | 22.9
2050 | 25 | 22.8
2060 | 25 | 22.8
2070 | 24.9 | 22.8
2080 | 24.9 | 22.8
2090 | 24.8 | 22.8
2100 | 24.8 | 22.8
2110 | 24.8 | 22.8
2120 | 24.7 | 22.8
2130 | 24.6 | 22.8
2140 | 24.6 | 22.7
2150 | 24.6 | 22.7