## 计算结果
参数 | 数值
冷却速率温度范围(℃) | 51-49
冷却速率(℃/s) | 0.0200
散热盘厚度(mm) | 10.11
散热盘半径(mm) | 65.10
样品厚度(mm) | 7.96
样品直径(mm) | 128.76
散热盘质量(g) | 363.22
散热盘比热容(J/(Kg*K)) | 880
加热盘稳态温度(℃) | 60
散热盘稳态温度(℃) | 50
导热系数(W/(m*K)) | 0.2217

## 有样品加热
时间(s) | 加热盘温度(℃) | 散热盘温度(℃)
0 | 30.2 | 27.7
10 | 32 | 28
20 | 34.7 | 28.4
30 | 37.4 | 28.8
40 | 40.2 | 29.2
50 | 42.9 | 29.6
60 | 45.3 | 30
70 | 47.7 | 30.4
80 | 50 | 30.8
90 | 52.3 | 31.1
100 | 54.6 | 31.5
110 | 56.6 | 31.9
120 | 58.6 | 32.2
130 | 60.4 | 32.6
140 | 61.8 | 32.9
150 | 63.1 | 33.2
160 | 63.2 | 33.5
170 | 63.1 | 33.8
180 | 62.8 | 34.1
190 | 62.1 | 34.5
200 | 61.5 | 34.8
210 | 60.8 | 35.1
220 | 60.2 | 35.3
230 | 59.7 | 35.6
240 | 60.1 | 35.9
250 | 60.5 | 36.1
260 | 61 | 36.4
270 | 61.5 | 36.7
280 | 61.9 | 36.9
290 | 61.5 | 37.2
300 | 61.1 | 37.4
310 | 60.7 | 37.7
320 | 60.3 | 37.9
330 | 59.8 | 38.1
340 | 60.2 | 38.3
350 | 60.7 | 38.6
360 | 61.2 | 38.8
370 | 61.4 | 39
380 | 61.6 | 39.3
390 | 61.4 | 39.5
400 | 61 | 39.7
410 | 60.6 | 39.9
420 | 60.3 | 40.1
430 | 60 | 40.2
440 | 60.1 | 40.4
450 | 60.8 | 40.7
460 | 61.4 | 40.8
470 | 61.5 | 41
480 | 61.5 | 41.2
490 | 61.4 | 41.4
500 | 61 | 41.5
510 | 60.6 | 41.7
520 | 60.3 | 41.8
530 | 60.2 | 42
540 | 60.1 | 42.1
550 | 60.6 | 42.3
560 | 61.2 | 42.4
570 | 61.6 | 42.6
580 | 61.5 | 42.7
590 | 61.3 | 42.9
600 | 61 | 43
610 | 60.6 | 43.2
620 | 60.3 | 43.3
630 | 60.3 | 43.4
640 | 60.3 | 43.6
650 | 60.6 | 43.7
660 | 61 | 43.8
670 | 61.5 | 44
680 | 61.4 | 44.1
690 | 61.2 | 44.2
700 | 60.9 | 44.3
710 | 60.6 | 44.4
720 | 60.2 | 44.5
730 | 60.3 | 44.7
740 | 60.3 | 44.8
750 | 60.5 | 44.9
760 | 60.8 | 45
770 | 61.1 | 45.1
780 | 61 | 45.2
790 | 60.9 | 45.3
800 | 60.7 | 45.4
810 | 60.3 | 45.6
820 | 60.7 | 45.8
830 | 61 | 46
840 | 60.9 | 46.1
850 | 60.5 | 46.2
860 | 60.4 | 46.3
870 | 60.4 | 46.4
880 | 60.6 | 46.5
890 | 60.8 | 46.6
900 | 61.1 | 46.7
910 | 61 | 46.7
920 | 60.9 | 46.8
930 | 60.7 | 46.8
940 | 60.5 | 46.9
950 | 60.2 | 47
960 | 60.4 | 47.1
970 | 60.6 | 47.1
980 | 60.8 | 47.2
990 | 61 | 47.2
1000 | 61.1 | 47.3
1010 | 61 | 47.4
1020 | 60.7 | 47.4
1030 | 60.5 | 47.5
1040 | 60.5 | 47.6
1050 | 60.4 | 47.6
1060 | 60.6 | 47.7
1070 | 60.9 | 47.7
1080 | 61.1 | 47.8
1090 | 61 | 47.9
1100 | 60.9 | 47.9
1110 | 60.8 | 48
1120 | 60.5 | 48
1130 | 60.3 | 48
1140 | 60.5 | 48.1
1150 | 60.6 | 48.1
1160 | 60.8 | 48.2
1170 | 61 | 48.2
1180 | 61.1 | 48.3
1190 | 60.9 | 48.3
1200 | 60.7 | 48.4
1210 | 60.5 | 48.4
1220 | 60.4 | 48.4
1230 | 60.4 | 48.5
1240 | 60.8 | 48.6
1250 | 61.1 | 48.6
1260 | 60.7 | 48.7
1270 | 60.5 | 48.7
1280 | 60.3 | 48.8
1290 | 60.5 | 48.8
1300 | 60.7 | 48.8
1310 | 60.9 | 48.9
1320 | 61 | 48.9
1330 | 61.1 | 49
1340 | 60.9 | 49
1350 | 60.7 | 49
1360 | 60.5 | 49
1370 | 60.5 | 49.1
1380 | 60.5 | 49.1
1390 | 60.7 | 49.1
1400 | 60.9 | 49.1
1410 | 61.1 | 49.2
1420 | 61 | 49.2
1430 | 60.9 | 49.2
1440 | 60.7 | 49.2
1450 | 60.4 | 49.3
1460 | 60.3 | 49.3
1470 | 60.6 | 49.3
1480 | 60.9 | 49.4
1490 | 61 | 49.4
1500 | 61 | 49.4
1510 | 61 | 49.4
1520 | 60.8 | 49.5
1530 | 60.5 | 49.5
1540 | 60.5 | 49.5
1550 | 60.5 | 49.5
1560 | 60.6 | 49.6
1570 | 60.8 | 49.6
1580 | 61.1 | 49.6
1590 | 61.1 | 49.6
1600 | 60.9 | 49.7
1610 | 60.7 | 49.7
1620 | 60.5 | 49.7
1630 | 60.3 | 49.7
1640 | 60.6 | 49.7
1650 | 60.9 | 49.7
1660 | 61 | 49.7
1670 | 61.1 | 49.8
1680 | 60.8 | 49.8
1690 | 60.5 | 49.8
1700 | 60.4 | 49.8
1710 | 60.5 | 49.9
1720 | 60.6 | 49.9
1730 | 60.8 | 49.9
1740 | 61.1 | 49.9
1750 | 61 | 49.9
1760 | 60.8 | 49.9
1770 | 60.7 | 50
1780 | 60.5 | 50
1790 | 60.4 | 50
1800 | 60.7 | 50
1810 | 61 | 50
1820 | 61.1 | 50
1830 | 61.1 | 50.1
1840 | 61 | 50.1
1850 | 60.8 | 50.1
1860 | 60.5 | 50.1
1870 | 60.5 | 50.1
1880 | 60.6 | 50.1
1890 | 60.7 | 50.1
1900 | 60.9 | 50.1
1910 | 61.1 | 50.1
1920 | 61.1 | 50.1
1930 | 60.9 | 50.1
1940 | 60.7 | 50.2
1950 | 60.6 | 50.2
1960 | 60.4 | 50.2
1970 | 60.5 | 50.2
1980 | 60.8 | 50.2
1990 | 61 | 50.2
2000 | 61.1 | 50.2
2010 | 61.1 | 50.2
2020 | 61 | 50.2
2030 | 60.7 | 50.3
2040 | 60.5 | 50.3
2050 | 60.5 | 50.3
2060 | 60.6 | 50.3
2070 | 60.7 | 50.3
2080 | 60.9 | 50.3
2090 | 61.2 | 50.3
2100 | 61.1 | 50.3
2110 | 60.9 | 50.3
2120 | 60.8 | 50.3
2130 | 60.6 | 50.3
2140 | 60.3 | 50.3
2150 | 60.6 | 50.3
2160 | 60.8 | 50.3
2170 | 61 | 50.3
2180 | 61 | 50.3
2190 | 61.1 | 50.3
2200 | 60.8 | 50.3
2210 | 60.6 | 50.3
2220 | 60.5 | 50.3
2230 | 60.5 | 50.3
2240 | 60.5 | 50.3
2250 | 60.8 | 50.3
2260 | 61.1 | 50.3
2270 | 61.1 | 50.4
2280 | 61 | 50.4
2290 | 60.9 | 50.4
2300 | 60.6 | 50.4
2310 | 60.4 | 50.4
2320 | 60.5 | 50.4
2330 | 60.7 | 50.4
2340 | 60.9 | 50.4
2350 | 61 | 50.4
2360 | 61 | 50.4
2370 | 60.9 | 50.4
2380 | 60.7 | 50.4
2390 | 60.5 | 50.4
2400 | 60.5 | 50.4
2410 | 60.5 | 50.4
2420 | 60.7 | 50.4
2430 | 61 | 50.4
2440 | 61.2 | 50.4
2450 | 61 | 50.4
2460 | 60.9 | 50.4
2470 | 60.7 | 50.4
2480 | 60.5 | 50.4
2490 | 60.4 | 50.4
2500 | 60.7 | 50.4
2510 | 61 | 50.4
2520 | 61.1 | 50.5
2530 | 60.9 | 50.5
2540 | 60.7 | 50.5
2550 | 60.6 | 50.5

## 无样品加热
时间(s) | 加热盘温度(℃) | 散热盘温度(℃)
0 | 71.2 | 53.3
10 | 70.9 | 53
20 | 69.8 | 53.5
30 | 69.8 | 54.4
40 | 69.8 | 55.1
50 | 69.8 | 56
60 | 69.8 | 56.9
70 | 69.8 | 57.6
80 | 69.8 | 58.4
90 | 69.8 | 59
100 | 69.8 | 59.6
110 | 69.8 | 60.1
120 | 69.8 | 60.5
130 | 69.8 | 60.7
140 | 69.8 | 61
150 | 69.8 | 61.1
160 | 69.8 | 61.1
170 | 69.8 | 61.1
180 | 69.8 | 61.2
190 | 69.8 | 61.2
200 | 69.8 | 61.2
210 | 69.8 | 61.2
220 | 69.8 | 61.1
230 | 69.8 | 61
240 | 69.8 | 60.9
250 | 69.8 | 60.6
260 | 69.8 | 60.7
270 | 69.8 | 60.8
280 | 69.8 | 60.8
290 | 69.8 | 60.9
300 | 69.8 | 60.7
310 | 69.8 | 60.6
320 | 69.8 | 60.5
330 | 69.8 | 60.4
340 | 69.8 | 60.4
350 | 69.8 | 60.5
360 | 69.8 | 60.5
370 | 69.8 | 60.7
380 | 69.8 | 60.7
390 | 69.8 | 60.6
400 | 69.8 | 60.5
410 | 69.8 | 60.3
420 | 69.8 | 60.3
430 | 69.8 | 60.4
440 | 69.8 | 60.5
450 | 69.8 | 60.6
460 | 69.8 | 60.7
470 | 69.8 | 60.8
480 | 69.8 | 60.7
490 | 69.8 | 60.7
500 | 69.8 | 60.6
510 | 69.8 | 60.5
520 | 69.8 | 60.5
530 | 69.8 | 60.4
540 | 69.8 | 60.5
550 | 69.8 | 60.6
560 | 69.8 | 60.7
570 | 69.8 | 60.7
580 | 69.8 | 60.8
590 | 69.8 | 60.8
600 | 69.8 | 60.7
610 | 69.8 | 60.7
620 | 69.8 | 60.6
630 | 69.8 | 60.5
640 | 69.8 | 60.5
650 | 69.8 | 60.4
660 | 69.8 | 60.5
670 | 69.8 | 60.6
680 | 69.8 | 60.7
690 | 69.8 | 60.8
700 | 69.8 | 60.8
710 | 69.8 | 60.7

## 散热曲线
时间(s) | 加热盘温度(℃) | 散热盘温度(℃)
0 | 69.6 | 60.5
10 | 69.3 | 60.2
20 | 68.9 | 59.9
30 | 68.6 | 59.6
40 | 68.3 | 59.3
50 | 67.9 | 59
60 | 67.6 | 58.7
70 | 67.2 | 58.4
80 | 66.9 | 58.1
90 | 66.6 | 57.9
100 | 66.4 | 57.5
110 | 66 | 57.3
120 | 65.7 | 57.1
130 | 65.4 | 56.8
140 | 65.1 | 56.6
150 | 64.8 | 56.3
160 | 64.6 | 56
170 | 64.3 | 55.8
180 | 64 | 55.6
190 | 63.7 | 55.3
200 | 63.4 | 55.1
210 | 63.2 | 54.8
220 | 62.9 | 54.5
230 | 62.6 | 54.3
240 | 62.4 | 54.1
250 | 62.1 | 53.8
260 | 61.8 | 53.6
270 | 61.6 | 53.4
280 | 61.2 | 53.1
290 | 61 | 52.9
300 | 60.8 | 52.6
310 | 60.4 | 52.4
320 | 60.3 | 52.3
330 | 60 | 52
340 | 59.7 | 51.8
350 | 59.5 | 51.5
360 | 59.3 | 51.3
370 | 58.9 | 51.1
380 | 58.8 | 50.9
390 | 58.6 | 50.7
400 | 58.3 | 50.5
410 | 58 | 50.3
420 | 57.8 | 50.1
430 | 57.6 | 49.9
440 | 57.4 | 49.7
450 | 57.1 | 49.5
460 | 56.9 | 49.3
470 | 56.7 | 49.1
480 | 56.4 | 48.9
490 | 56.2 | 48.8
500 | 56 | 48.5
510 | 55.8 | 48.4
520 | 55.6 | 48.2
530 | 55.4 | 47.9
540 | 55.1 | 47.8
550 | 54.9 | 47.6
560 | 54.7 | 47.4
570 | 54.5 | 47.2
580 | 54.3 | 47.1
590 | 54.1 | 46.8
600 | 53.9 | 46.7
610 | 53.8 | 46.5
620 | 53.5 | 46.3
630 | 53.3 | 46.2
640 | 53.1 | 45.9
650 | 52.9 | 45.8
660 | 52.7 | 45.7
670 | 52.5 | 45.5
680 | 52.3 | 45.3
690 | 52.1 | 45.2
700 | 51.9 | 44.9
710 | 51.7 | 44.8
720 | 51.6 | 44.7
730 | 51.4 | 44.5
740 | 51.2 | 44.3
750 | 51 | 44.1
760 | 50.8 | 43.9
770 | 50.6 | 43.8
780 | 50.5 | 43.7
790 | 50.3 | 43.5
800 | 50.1 | 43.3
810 | 49.9 | 43.2
820 | 49.8 | 43.1
830 | 49.6 | 42.9
840 | 49.5 | 42.8
850 | 49.3 | 42.6
860 | 49.2 | 42.4
870 | 48.9 | 42.3
880 | 48.8 | 42.2
890 | 48.6 | 42.1
900 | 48.5 | 41.9
910 | 48.3 | 41.8
920 | 48.1 | 41.6
930 | 48 | 41.5
940 | 47.9 | 41.4
950 | 47.7 | 41.2
960 | 47.5 | 41.1
970 | 47.4 | 40.9