## 计算结果
参数 | 数值
冷却速率温度范围(℃) | 58-56
冷却速率(℃/s) | 0.0249
散热盘厚度(mm) | 10.11
散热盘半径(mm) | 65.10
样品厚度(mm) | 7.96
样品直径(mm) | 128.76
散热盘质量(g) | 363.22
散热盘比热容(J/(Kg*K)) | 880
加热盘稳态温度(℃) | 71
散热盘稳态温度(℃) | 57
导热系数(W/(m*K)) | 0.1971

## 有样品加热
时间(s) | 加热盘温度(℃) | 散热盘温度(℃)
0 | 25 | 25
10 | 25 | 25
20 | 25 | 25
30 | 25.6 | 25
40 | 29.4 | 25.6
50 | 32.8 | 26.1
60 | 36.3 | 26.6
70 | 39.6 | 27.2
80 | 43 | 27.7
90 | 46.5 | 28.3
100 | 49.7 | 28.8
110 | 52.7 | 29.4
120 | 55.7 | 29.9
130 | 58.6 | 30.5
140 | 61.4 | 31
150 | 64 | 31.4
160 | 66.5 | 31.9
170 | 69 | 32.4
180 | 70.9 | 32.9
190 | 72.7 | 33.4
200 | 74 | 33.8
210 | 73.9 | 34.3
220 | 73.9 | 34.7
230 | 73.3 | 35.2
240 | 72.5 | 35.6
250 | 71.6 | 36
260 | 70.8 | 36.4
270 | 69.9 | 36.7
280 | 69.8 | 37.1
290 | 70.3 | 37.6
300 | 70.9 | 38
310 | 71.5 | 38.4
320 | 72 | 38.7
330 | 72.3 | 39.1
340 | 71.8 | 39.4
350 | 71.3 | 39.7
360 | 70.8 | 40.1
370 | 70.2 | 40.4
380 | 69.7 | 40.7
390 | 70.4 | 41.1
400 | 71.1 | 41.4
410 | 71.5 | 41.7
420 | 71.8 | 42
430 | 72 | 42.2
440 | 71.6 | 42.5
450 | 71.1 | 42.8
460 | 70.6 | 43.1
470 | 70.3 | 43.4
480 | 69.9 | 43.7
490 | 70.4 | 44
500 | 71.2 | 44.3
510 | 71.9 | 44.5
520 | 71.9 | 44.7
530 | 71.9 | 45
540 | 71.6 | 45.2
550 | 71.1 | 45.5
560 | 70.5 | 45.7
570 | 70.4 | 45.9
580 | 70.3 | 46.1
590 | 70.4 | 46.4
600 | 71.1 | 46.6
610 | 71.8 | 46.8
620 | 71.9 | 47
630 | 71.8 | 47.2
640 | 71.6 | 47.4
650 | 71.1 | 47.6
660 | 70.6 | 47.8
670 | 70.3 | 48
680 | 70.4 | 48.2
690 | 70.4 | 48.4
700 | 71 | 48.5
710 | 71.5 | 48.7
720 | 71.8 | 48.9
730 | 71.7 | 49.1
740 | 71.5 | 49.2
750 | 71.1 | 49.4
760 | 70.6 | 49.5
770 | 70.3 | 49.7
780 | 70.4 | 49.9
790 | 70.5 | 50
800 | 70.7 | 50.1
810 | 71.1 | 50.3
820 | 71.5 | 50.4
830 | 71.3 | 50.6
840 | 71 | 50.7
850 | 70.8 | 50.9
860 | 70.5 | 51
870 | 70.3 | 51.1
880 | 70.5 | 51.3
890 | 70.8 | 51.4
900 | 71 | 51.5
910 | 71.2 | 51.6
920 | 71.3 | 51.7
930 | 71.1 | 51.8
940 | 70.8 | 51.9
950 | 70.5 | 52
960 | 70.5 | 52.1
970 | 70.5 | 52.2
980 | 70.6 | 52.3
990 | 71 | 52.4
1000 | 71.3 | 52.5
1010 | 71.3 | 52.7
1020 | 71.1 | 52.8
1030 | 70.9 | 52.9
1040 | 70.7 | 53
1050 | 70.4 | 53.1
1060 | 70.4 | 53.2
1070 | 70.7 | 53.3
1080 | 71 | 53.4
1090 | 71.2 | 53.4
1100 | 71.4 | 53.5
1110 | 71.4 | 53.6
1120 | 71.1 | 53.7
1130 | 70.7 | 53.8
1140 | 70.6 | 53.8
1150 | 70.5 | 53.9
1160 | 70.6 | 54
1170 | 70.9 | 54.1
1180 | 71.3 | 54.2
1190 | 71.3 | 54.2
1200 | 71.2 | 54.3
1210 | 71.1 | 54.4
1220 | 70.8 | 54.4
1230 | 70.5 | 54.5
1240 | 70.7 | 55
1250 | 70.6 | 55.1
1260 | 70.5 | 55.1
1270 | 70.6 | 55.2
1280 | 70.9 | 55.3
1290 | 71.3 | 55.3
1300 | 71.3 | 55.4
1310 | 71.2 | 55.4
1320 | 71.1 | 55.4
1330 | 70.8 | 55.5
1340 | 70.5 | 55.6
1350 | 70.5 | 55.6
1360 | 71 | 55.7
1370 | 70.8 | 55.9
1380 | 70.6 | 56
1390 | 70.6 | 56
1400 | 70.6 | 56.1
1410 | 70.9 | 56.1
1420 | 71.2 | 56.1
1430 | 71.4 | 56.2
1440 | 71.2 | 56.2
1450 | 71.1 | 56.2
1460 | 70.9 | 56.3
1470 | 70.6 | 56.3
1480 | 70.4 | 56.3
1490 | 70.7 | 56.4
1500 | 71 | 56.4
1510 | 71.2 | 56.4
1520 | 71.3 | 56.5
1530 | 71.3 | 56.5
1540 | 71 | 56.5
1550 | 70.7 | 56.6
1560 | 70.6 | 56.6
1570 | 70.6 | 56.6
1580 | 70.7 | 56.7
1590 | 71 | 56.7
1600 | 71.3 | 56.7
1610 | 71.4 | 56.8
1620 | 71.2 | 56.8
1630 | 70.8 | 56.9
1640 | 70.5 | 56.9
1650 | 70.9 | 57
1660 | 71.2 | 57
1670 | 71.3 | 57
1680 | 71.3 | 57
1690 | 71.3 | 57
1700 | 70.9 | 57
1710 | 70.6 | 57.1
1720 | 70.6 | 57.1
1730 | 70.7 | 57.1
1740 | 70.8 | 57.1
1750 | 71.1 | 57.1
1760 | 71.4 | 57.1
1770 | 71.4 | 57.2
1780 | 71.2 | 57.2
1790 | 71 | 57.2
1800 | 70.8 | 57.2
1810 | 70.6 | 57.2
1820 | 71.3 | 57.4
1830 | 71.1 | 57.4
1840 | 71.3 | 57.5
1850 | 71.1 | 57.5
1860 | 70.9 | 57.5
1870 | 70.5 | 57.6
1880 | 70.7 | 57.6
1890 | 71 | 57.6
1900 | 71.3 | 57.6
1910 | 71.3 | 57.6
1920 | 71.3 | 57.6
1930 | 71.1 | 57.6
1940 | 70.8 | 57.6
1950 | 70.6 | 57.6
1960 | 70.7 | 57.6
1970 | 70.8 | 57.7
1980 | 71.1 | 57.7

## 无样品加热
时间(s) | 加热盘温度(℃) | 散热盘温度(℃)
0 | 71.4 | 57.8
10 | 74.6 | 59
20 | 77.2 | 59.9
30 | 79.7 | 60.9
40 | 82.1 | 61.8
50 | 83.9 | 62.8
60 | 84.5 | 63.9
70 | 84.4 | 64.8
80 | 83.7 | 65.7
90 | 82.7 | 66.5
100 | 81.4 | 67.2
110 | 80.2 | 67.9
120 | 79 | 68.4
130 | 78.8 | 68.8
140 | 79.5 | 69.1
150 | 81.2 | 69.2
160 | 82.8 | 69.3
170 | 84 | 69.3
180 | 84 | 69.4
190 | 83.1 | 69.4
200 | 81.4 | 69.3
210 | 79.7 | 68.8
220 | 81.5 | 68.7
230 | 83.8 | 68.9
240 | 83.6 | 68.9
250 | 83 | 69
260 | 82.2 | 69
270 | 81.3 | 69
280 | 80.3 | 68.9
290 | 79.7 | 68.8
300 | 79.5 | 68.7
310 | 80.4 | 68.5
320 | 81.9 | 68.4
330 | 83.3 | 68.5
340 | 83.8 | 68.6
350 | 83.8 | 68.6
360 | 83.4 | 68.8
370 | 82.7 | 68.8
380 | 81.9 | 68.8
390 | 81 | 68.8
400 | 80.2 | 68.6
410 | 79.6 | 68.5
420 | 79.7 | 68.4
430 | 80.6 | 68.3
440 | 82.1 | 68.3
450 | 83.3 | 68.4
460 | 83.8 | 68.6
470 | 83.2 | 68.7
480 | 81.4 | 68.9
490 | 79.9 | 68.6
500 | 81.5 | 68.5
510 | 83.1 | 68.5
520 | 84 | 68.6
530 | 84 | 68.7
540 | 83.7 | 68.8
550 | 83 | 68.8
560 | 82.3 | 68.9
570 | 81.3 | 68.8
580 | 80.5 | 68.8
590 | 79.8 | 68.7
600 | 79.5 | 68.6
610 | 80 | 68.5
620 | 81.5 | 68.4
630 | 82.8 | 68.5
640 | 83.7 | 68.6
650 | 83.9 | 68.8
660 | 83.6 | 68.9
670 | 83 | 68.9
680 | 82.3 | 68.8
690 | 81.4 | 68.8
700 | 80.4 | 68.6
710 | 79.6 | 68.6
720 | 79.7 | 68.5
730 | 80.5 | 68.4
740 | 81.9 | 68.5
750 | 83.2 | 68.6
760 | 83.7 | 68.7
770 | 83.6 | 68.9
780 | 83.2 | 68.9
790 | 82.5 | 68.8
800 | 81.6 | 68.8
810 | 80.7 | 68.7
820 | 79.8 | 68.6
830 | 79.5 | 68.6
840 | 80.1 | 68.5
850 | 81.2 | 68.4
860 | 82.7 | 68.6
870 | 83.6 | 68.7
880 | 83.8 | 68.8
890 | 83.4 | 68.9
900 | 82.8 | 68.9
910 | 82 | 68.8
920 | 81.1 | 68.7
930 | 80.2 | 68.6
940 | 79.5 | 68.6
950 | 80.3 | 68.4
960 | 83.2 | 68.6
970 | 83.8 | 68.8
980 | 82.9 | 68.9
990 | 82.1 | 68.8

## 散热曲线
时间(s) | 加热盘温度(℃) | 散热盘温度(℃)
0 | 80.1 | 65.6
10 | 79.5 | 65.4
20 | 79.1 | 65.2
30 | 78.6 | 64.9
40 | 78.2 | 64.5
50 | 77.7 | 64.2
60 | 77.3 | 63.9
70 | 76.8 | 63.5
80 | 76.4 | 63.2
90 | 75.9 | 62.9
100 | 75.5 | 62.6
110 | 75.1 | 62.3
120 | 74.7 | 62
130 | 74.3 | 61.7
140 | 73.8 | 61.4
150 | 73.4 | 61.1
160 | 73.1 | 60.8
170 | 72.7 | 60.5
180 | 72.3 | 60.2
190 | 71.9 | 59.9
200 | 71.5 | 59.6
210 | 71.1 | 59.3
220 | 70.8 | 59.1
230 | 70.4 | 58.7
240 | 70.1 | 58.5
250 | 69.8 | 58.2
260 | 69.5 | 57.9
270 | 69.1 | 57.6
280 | 68.8 | 57.4
290 | 68.5 | 57.1
300 | 68.2 | 56.9
310 | 67.8 | 56.7
320 | 67.5 | 56.4
330 | 67.1 | 56.1
340 | 66.8 | 55.9
350 | 66.5 | 55.6
360 | 66.2 | 55.4
370 | 66 | 55.2
380 | 65.6 | 54.9
390 | 65.3 | 54.6
400 | 65 | 54.4
410 | 64.7 | 54.2
420 | 64.5 | 53.9
430 | 64.1 | 53.6
440 | 63.9 | 53.4
450 | 63.6 | 53.2
460 | 63.3 | 52.9
470 | 63 | 52.7
480 | 62.7 | 52.4
490 | 62.5 | 52.3
500 | 62.2 | 52
510 | 61.9 | 51.8
520 | 61.7 | 51.5
530 | 61.4 | 51.3
540 | 61.1 | 51.1
550 | 60.9 | 50.9
560 | 60.6 | 50.7
570 | 60.3 | 50.5
580 | 60 | 50.3
590 | 59.8 | 50.1
600 | 59.5 | 49.9
610 | 59.3 | 49.7
620 | 59 | 49.5
630 | 58.8 | 49.3
640 | 58.6 | 49.1
650 | 58.4 | 48.9
660 | 58.1 | 48.7
670 | 57.8 | 48.5
680 | 57.7 | 48.3
690 | 57.4 | 48.1
700 | 57.2 | 47.9
710 | 56.9 | 47.7
720 | 56.7 | 47.6
730 | 56.5 | 47.4
740 | 56.2 | 47.2
750 | 56 | 47
760 | 55.8 | 46.8
770 | 55.6 | 46.7
780 | 55.4 | 46.5
790 | 55.1 | 46.3
800 | 54.9 | 46.1
810 | 54.7 | 45.9
820 | 54.5 | 45.8
830 | 54.3 | 45.6
840 | 54.1 | 45.4
850 | 53.9 | 45.3
860 | 53.7 | 45
870 | 53.5 | 44.8
880 | 53.3 | 44.7
890 | 53 | 44.5
900 | 52.6 | 44.2
910 | 52.1 | 43.7
920 | 52 | 43.6